## Characterisation x Property
Group | Acronym | Full Form | Properties Measured | Resolution | Sample Preparation | Sample Amount (solid) | Sample volume (liquid) | Recommeded for | Not recommended for | Cost-Effectiveness | Previous characterisations | DQI
Spectroscopy | XAS | X-ray Absorption Spectroscopy | Electronic structure, oxidation state, local bonding | Energy: ~0.1–1 eV | Powder, thin film, or liquid; mount on holder | 1–10 mg | 1–10 mL (liquid) | Metal NPs, catalysts; probes metal interactions | Non-metallic NPs (e.g., polymers, lipids) with weak X-ray absorption; very small NPs (<1 nm) due to low signal. | Cost-Heavy | Synchrotron-based XAS for metal NPs in catalysis
Spectroscopy | EXAFS | Extended X-ray Absorption Fine Structure | Local atomic structure, bond distances | Energy: ~0.1 eV; Distance: ~0.01 Å | Powder or thin film; mount for synchrotron | 1–10 mg |  | Metal NPs; structural analysis of active sites | Non-crystalline or amorphous NPs; organic NPs with low metal content; very small NPs (<1 nm). | Cost-Heavy | EXAFS for nitrogenase enzyme structure
Spectroscopy | XPS | X-ray Photoelectron Spectroscopy | Surface composition, chemical states | Energy: ~0.1–0.5 eV; Depth: ~1–10 nm | Dry powder or film; ultra-high vacuum (UHV) drying | 1–5 mg or thin film |  | Surface analysis of NPs (e.g., oxides, polymers) | Deep core analysis of NPs (only surfaces ~1–10 nm); volatile or unstable NPs under ultra-high vacuum (UHV). | Cost-Heavy | XPS for Au/TiO2 NPs
Spectroscopy | UV-VIS | Ultraviolet–Visible Spectroscopy | Optical properties, bandgap, plasmon resonance | Wavelength: ~1 nm | Disperse NPs in solvent; filter for clarity |  | 1–3 mL (dilute suspension) | Metal, semiconductor NPs; optical characterization | Non-optically active NPs (e.g., non-plasmonic ceramics); highly scattering or opaque suspensions. | Effective | UV-Vis for ZnO NPs
Spectroscopy | Raman | Raman Spectroscopy | Molecular vibrations, phase identification | Wavelength: ~1 cm⁻¹ | Powder, film, or suspension on glass | 1–5 mg or thin film |  | Carbon, metal oxide NPs; surface/phase analysis | NPs with weak Raman signals (e.g., some metals); highly fluorescent NPs that mask Raman peaks. | Effective | Raman for TiO2 films
Spectroscopy | FTIR | Fourier Transform Infrared Spectroscopy | Functional groups, surface chemistry | Wavelength: ~0.1 cm⁻¹ | KBr pellet, ATR, or drop-cast film | 1–5 mg |  | Surface functional groups on NPs | NPs without functional groups (e.g., pure metals); samples sensitive to drying (e.g., hydrated biologics). | Effective | FTIR for Co-MOF adsorption
Spectroscopy | MALDI | Matrix-Assisted Laser Desorption/Ionization | Molecular weight, composition | Mass: ~0.1 Da | Mix with matrix, spot on plate | 1–10 µg |  | Biomolecular NPs, polymers | Inorganic NPs (e.g., metals, ceramics); NPs insoluble in matrix solvents. | Cost-Heavy | MALDI for tissue imaging
Spectroscopy | NMR | Nuclear Magnetic Resonance (Liquid-State/Quantitative) | Molecular structure, dynamics | Frequency: ~0.01 ppm | Dissolve in deuterated solvent | 1–10 mg in 0.5–1 mL solvent |  | Organic, polymer NPs; structural analysis | Inorganic NPs (e.g., metals, ceramics); solid or insoluble NPs; magnetic NPs causing signal interference. | Cost-Heavy | NMR for polymeric membranes
Spectroscopy | PL | Photoluminescence | Optical emission, bandgap | Wavelength: ~1 nm | Powder, film, or dilute solution | 1–5 mg or suspension |  | Semiconductor, quantum dot NPs | Non-luminescent NPs (e.g., metals, ceramics); NPs with quenched fluorescence (e.g., aggregated quantum dots). | Effective | PL for ZnO nanowires
Spectroscopy | EELS-STEM | Electron Energy Loss Spectroscopy in STEM | Electronic structure, bonding | Energy: ~0.1–1 eV; Spatial: ~0.1 nm | Ultrathin section, drop-cast on grid | Thin sample on grid |  | Metal, semiconductor NPs; atomic-scale analysis | Thick or bulk NPs (>100 nm) due to electron penetration limits; non-conductive NPs requiring extensive preparation. | Cost-Heavy | Limited recent NP-specific EELS-STEM studies
Spectroscopy | XMCD | X-ray Magnetic Circular Dichroism | Magnetic properties, spin states | Energy: ~0.1 eV | Thin film or powder; synchrotron mount | 1–10 mg |  | Magnetic NPs (e.g., Fe, Co) | Non-magnetic NPs (e.g., polymers, lipids, non-magnetic metals); very small NPs (<2 nm) with weak signals. | Cost-Heavy | XMCD for magnetic NPs (general synchrotron studies)
Spectroscopy | FMR | Ferromagnetic Resonance | Magnetic dynamics | Frequency: ~0.1 GHz | Powder or thin film | 1–10 mg |  | Ferromagnetic NPs | Non-ferromagnetic NPs (e.g., polymers, non-magnetic metals); diamagnetic or paramagnetic NPs. | Cost-Heavy | FMR for magnetic NPs (general magnetic studies)
Spectroscopy | EPLS | Electrophoretic Light Scattering | Zeta potential, electrophoretic mobility | ~1 mV (zeta potential) | Disperse in aqueous electrolyte |  | 1–5 mL (dilute) | Colloidal NPs; surface charge analysis | Non-colloidal NPs (e.g., dry powders); NPs in non-aqueous or viscous media; very large NPs (>1000 nm). | Effective | EPLS for NP dispersions (general studies)
Spectroscopy | SERS | Surface-Enhanced Raman Spectroscopy | Molecular vibrations, surface chemistry | ~1 cm⁻¹ | Drop-cast NPs on plasmonic substrate (e.g., Au, Ag) | 1–5 mg (film) | 1–5 µL (suspension) | Plasmonic NPs (Au, Ag); surface ligand analysis | Non-plasmonic NPs (e.g., ceramics); fluorescent NPs masking signals | Effective | Moderate-cost systems (~$50,000–$150,000, similar to Raman); simple prep; high throughput.
Spectroscopy | TRS | Time-Resolved Spectroscopy | Dynamic optical properties | ~fs to ps (temporal); ~1 nm (wavelength) | Dilute suspension or thin film in cuvette | 1–5 mg (film) | 1–5 mL (suspension) | Quantum dots, luminescent NPs; excited-state dynamics | Non-luminescent NPs (e.g., metals); opaque samples | Cost-Heavy | High-cost ultrafast lasers (~$100,000–$500,000); complex setup; moderate throughput.
Spectroscopy | XRF | X-ray Fluorescence Spectroscopy | Elemental composition | ~1–10 µm (spatial); ~0.1 keV (energy) | Powder or liquid; minimal prep | 5–50 mg (powder) | 1–10 mL | Bulk metal, ceramic NPs; non-destructive analysis | Very small NPs (<10 nm); low-Z elements (e.g., carbon) | Effective | Moderate-cost systems (~$50,000–$200,000); simple prep; high throughput.
Spectroscopy | AES | Auger Electron Spectroscopy | Surface composition | ~1–10 nm (spatial); ~0.1 eV (energy) | Clean NP film; UHV drying | 1–5 mg (film) |  | Metal, semiconductor NPs; surface analysis | Volatile NPs; non-conductive NPs | Cost-Heavy | Systems (~$200,000–$500,000, similar to XPS); UHV; low throughput.
Spectroscopy | SPR | Nanoparticle Surface Plasmon Resonance | Surface interactions, binding | ~1 nm (sensitivity to refractive index) | NPs on sensor chip (e.g., Au film) |  | 1–5 µL (suspension) | Plasmonic NPs (Au, Ag); biosensing | Non-plasmonic NPs; complex matrices | Effective | Systems (~$50,000–$150,000); simple prep; high throughput for biosensing.
Spectroscopy | PAS | Photoacoustic Spectroscopy | Optical absorption, thermal properties | ~1–10 µm (spatial) | Powder or suspension; minimal prep | 1–10 mg (powder) | 1–5 mL (liquid) | Biological, plasmonic NPs in complex media | Non-absorbing NPs; highly scattering samples | Effective | Moderate-cost systems (~$50,000–$150,000); non-destructive; high throughput.
Microscopy & Imaging | SEM | Scanning Electron Microscopy | Surface morphology, size | ~1–10 nm | Dry on stub, optional metal coating | 1–5 mg | 1–5 mg | Dry NPs (>10 nm); surface imaging | Very small NPs (<10 nm) due to resolution limits; hydrated or volatile NPs unstable in vacuum. | Cost-Heavy | SEM for ZnO NPs
Microscopy & Imaging | TEM | Transmission Electron Microscopy | Size, shape, internal structure | ~0.1–1 nm | Drop-cast on grid, dry | 1–10 µg | 1–10 µg | NPs (<100 nm); high-resolution imaging | Thick or bulk NPs (>100 nm) due to electron penetration; hydrated NPs without cryogenic setup. | Cost-Heavy | TEM for Au/TiO2 NPs
Microscopy & Imaging | HR-TEM | High-Resolution Transmission Electron Microscopy | Atomic structure, lattice | ~0.05–0.1 nm | Ultrathin sample on grid | 1–10 µg | 1–10 µg | Crystalline NPs; atomic-scale analysis | Non-crystalline NPs; thick samples (>50 nm); hydrated NPs without cryogenic capability. | Cost-Heavy | HR-TEM for TiO2 NPs
Microscopy & Imaging | Cryo-TEM | Cryogenic Transmission Electron Microscopy | Morphology of soft NPs | ~0.1–1 nm | Flash-freeze in liquid ethane |  | 1–10 µL | Soft, hydrated NPs (e.g., liposomes) | Dry or non-hydrated NPs (no benefit from cryogenic conditions); large NPs (>100 nm). | Cost-Heavy | Cryo-TEM for biological NPs (general studies)
Microscopy & Imaging | SEM-EDX | SEM with Energy-Dispersive X-ray Spectroscopy | Elemental composition, morphology | Spatial: ~1 µm; Energy: ~0.1 keV | Dry on stub, optional coating | 1–5 mg |  | Elemental mapping of NPs | Very small NPs (<10 nm) due to spatial resolution; low-Z element NPs (e.g., carbon-based) with weak signals. | Cost-Heavy | SEM-EDX for high-entropy alloys
Microscopy & Imaging | AFM | Atomic Force Microscopy | Surface topography, size | ~0.1–1 nm | Thin film on flat substrate | 1–5 mg |  | NPs on flat surfaces; topography | NPs in liquid or unstable suspensions; rough or non-flat substrates; very soft NPs prone to deformation. | Cost-Heavy | AFM for polymeric membranes
Microscopy & Imaging | MFM | Magnetic Force Microscopy | Magnetic domains | ~10–50 nm | Flat sample on substrate | 1–5 mg |  | Magnetic NPs | Non-magnetic NPs (e.g., polymers, lipids); NPs on non-flat or conductive substrates. | Cost-Heavy | MFM for magnetic NPs (general studies)
Microscopy & Imaging | 3D TOM | 3D Tomography | 3D structure | ~1–10 nm | Sample on grid or stub | 1–10 µg |  | Complex NP structures | Small NPs (<10 nm) due toresolution limits; samples unstable under prolonged imaging. | Cost-Heavy | Limited recent NP-specific 3D TOM studies
Microscopy & Imaging | EPM | Electron Probe Microanalysis | Elemental composition | ~1 µm | Polished sample | 1–5 mg |  | Elemental analysis of NPs | Very small NPs (<100 nm) due to poor spatial resolution; low-Z element NPs with weak signals. | Cost-Heavy | Limited recent NP-specific EPM studies
Microscopy & Imaging | LEIS | Low Energy Ion Scattering | Surface atomic composition | Depth: ~0.1 nm | Flat, clean surface | 1–5 mg |  | Outermost surface of NPs | NPs with complex or rough surfaces; volatile NPs unstable in UHV. | Cost-Heavy | Limited recent NP-specific LEIS studies
Microscopy & Imaging | ED | Electron Diffraction | Crystal structure | ~0.1 nm | Thin sample on grid | 1–10 µg |  | Crystalline NPs | Amorphous or non-crystalline NPs; thick samples (>100 nm). | Cost-Heavy | ED for ZnO NPs
Microscopy & Imaging | NSOM | Near-Field Scanning Optical Microscopy | Optical properties, topography | ~10–50 nm | Deposit NPs on flat substrate | 1–5 mg (film) |  | Plasmonic, luminescent NPs; sub-diffraction imaging | Non-optical NPs (e.g., ceramics); rough surfaces | Cost-Heavy | Systems (~$200,000–$500,000); complex setup; low throughput.
Microscopy & Imaging | STM | Scanning Tunneling Microscopy | Surface topography, electronic structure | ~0.01–0.1 nm | Deposit NPs on conductive substrate; clean surface | 1–5 mg (film) |  | Conductive NPs (metal, graphene); electronic properties | Non-conductive NPs (e.g., polymers); rough surfaces | Cost-Heavy | Expensive systems (~$200,000–$1M); UHV requirements; low throughput.
Scattering & Diffraction | XRD | X-ray Diffraction | Crystal structure, size | ~0.1 nm | Powder, packed flat | 5–50 mg |  | Crystalline NPs (>3 nm) | Amorphous or non-crystalline NPs; very small NPs (<3 nm) with broad peaks. | Effective | XRD for Co-doped ZnO
Scattering & Diffraction | SAXS | Small Angle X-ray Scattering | Size, shape, distribution | ~1–100 nm | Suspension or dry film | 1–10 mL or 5–10 mg |  | NPs in suspension or dry | Very large NPs (>100 nm); dry or aggregated NPs not in suspension. | Cost-Heavy | SAXS for polymeric membranes
Scattering & Diffraction | DLS | Dynamic Light Scattering | Hydrodynamic size | ~1 nm | Disperse in solvent, filter |  | 1–5 mL (dilute) | Colloidal NPs (1–1000 nm) | Non-colloidal NPs (e.g., dry powders); very small NPs (<1 nm); viscous or non-aqueous media. | Effective | DLS for NP suspensions (general studies)
Scattering & Diffraction | SLS | Static Light Scattering | Size distribution | ~10 nm | Dilute suspension |  | 1–5 mL | Larger NPs (>10 nm) | Very small NPs (<10 nm); non-spherical or aggregated NPs causing complex scattering. | Effective | Limited recent NP-specific SLS studies
Scattering & Diffraction | TRPS | Tunable Resistive Pulse Sensing | Size, concentration | ~50 nm | Filtered aqueous dispersion |  | 0.5–1 mL | NPs (50–2000 nm); size & charge | Very small NPs (<50 nm); non-conductive or non-aqueous suspensions. | Effective | TRPS for NP concentration (general studies)
Thermal Analysis | DSC | Differential Scanning Calorimetry | Thermal transitions | ~0.1°C | Powder in sealed pan | 1–10 mg |  | Thermal properties of NPs | NPs with no thermal transitions (e.g., stable metals); very small samples (<1 mg). | Effective | DSC for NP thermal analysis
Thermal Analysis | DTA | Differential Thermal Analysis | Thermal transitions | ~0.1°C | Powder in crucible | 5–20 mg |  | Phase changes in NPs | NPs with no phase changes; very small samples (<5 mg). | Effective | Limited recent NP-specific DTA studies
Thermal Analysis | TGA | Thermogravimetric Analysis | Mass loss, thermal stability | ~0.1 µg | Powder in crucible | 5–20 mg |  | Thermal stability of NPs | NPs with no mass loss (e.g., stable ceramics); very small samples (<5 mg). | Effective | TGA for xylanase/SPGO-CC
Mass & Elemental Analysis | ICP-MS | Inductively Coupled Plasma Mass Spectrometry | Elemental composition | ~ppt (parts per trillion) | Acid digestion |  | 1–10 mL | Trace elements in NPs | Non-metallic NPs (e.g., polymers) with no trace elements; samples not amenable to acid digestion. | Cost-Heavy | ICP-MS for NP analysis (general studies)
Mass & Elemental Analysis | sp-ICP-MS | Single Particle Inductively Coupled Plasma Mass Spectrometry | Size, elemental content | ~10 nm | Highly diluted suspension |  | 1–5 mL (dilute) | Single NP elemental analysis | Non-metallic NPs; very small NPs (<10 nm); aggregated suspensions. | Cost-Heavy | sp-ICP-MS for NP sizing (general studies)
Mass & Elemental Analysis | ICP-OES | Inductively Coupled Plasma Optical Emission Spectroscopy | Elemental composition | ~ppb (parts per billion) | Acid digestion |  | 1–10 mL | Bulk elemental analysis of NPs | NPs with low elemental concentrations; samples not amenable to acid digestion. | Cost-Heavy | Limited recent NP-specific ICP-OES studies
Mass & Elemental Analysis | MPSS | Massively Parallel Signature Sequencing | Molecular signatures | N/A | Flat, clean NP film; UHV drying | 1–10 µg |  | Limited NP applicability | Inorganic NPs (e.g., metals, ceramics); NPs not suited for molecular sequencing. | Cost-Heavy | No recent NP-specific MPSS studies
Mass & Elemental Analysis | SIMS | Secondary Ion Mass Spectrometry | Surface composition, depth profiling | ~50–100 nm (spatial); ~0.1 Da (mass) | Thin film on flat substrate | 1–5 mg (film) |  | Thin-film NPs; surface elemental analysis | Volatile NPs; bulk samples (surface-specific) | Cost-Heavy | Systems (~$300,000–$1M); destructive analysis; low throughput.
Mass & Elemental Analysis | RMM-MEMS | Resonant Mass Measurement using Microelectromechanical Systems | Mass, size | ~fg (femtograms) | Dilute suspension |  | 1–5 mL | NP mass measurement | Very small NPs (<10 nm); non-suspended NPs; viscous media. | Cost-Heavy | Limited recent NP-specific RMM-MEMS studies
Magnetic Characterization | SQUID | Superconducting Quantum Interference Device | Magnetic moment | ~10⁻⁸ emu | Powder or film | 1–10 mg |  | Magnetic NPs | Non-magnetic NPs (e.g., polymers, lipids); diamagnetic or paramagnetic NPs. | Cost-Heavy | SQUID for magnetic NPs (general studies)
Magnetic Characterization | VSM | Vibrating Sample Magnetometer | Magnetization | ~10⁻⁶ emu | Powder or film | 1–10 mg |  | Magnetic NPs | Non-magnetic NPs; very small samples (<1 mg) with weak signals. | Cost-Heavy | VSM for ZnO NPs
Magnetic Characterization | FMR | Ferromagnetic Resonance | Magnetic dynamics | Frequency: ~0.1 GHz | Powder or thin film | 1–10 mg |  | Ferromagnetic NPs | Non-ferromagnetic NPs (e.g., polymers, non-magnetic metals). | Cost-Heavy | (Repeated from Spectroscopy)
Magnetic Characterization | MFM | Magnetic Force Microscopy | Magnetic domains | ~10–50 nm | Flat sample on substrate | 1–5 mg |  | Magnetic NPs | Non-magnetic NPs; NPs on non-flat substrates. | Cost-Heavy | (Repeated from Microscopy)
Surface Analysis | KPFM | Kelvin Probe Force Microscopy | Surface potential, work function | ~10–50 nm | Deposit NPs on flat substrate | 1–5 mg (film) |  | Semiconductor, metal NPs; charge distribution | Non-conductive or soft NPs; non-flat substrates | Cost-Heavy | AFM-based systems (~$150,000–$300,000); low throughput; complex setup.
Surface Analysis | BET | Brunauer–Emmett–Teller Surface Area Analysis | Surface area, porosity | ~0.1 m²/g | Dry, degassed powder | 10–100 mg |  | Porous NPs | Non-porous NPs (e.g., dense metals); hydrated or volatile NPs unstable under vacuum degassing. | Effective | BET for zeolite-X
Nanoparticle Analysis | NTA | Nanoparticle Tracking Analysis | Size, concentration | ~10 nm | Dilute, filtered suspension |  | 0.5–1 mL | NPs in suspension (10–1000 nm) | Very small NPs (<10 nm); non-suspended NPs (e.g., dry powders); viscous or opaque media. | Effective | NTA for NP suspensions (general studies)

## Property x Characterisation
KEY PROPERTIES | SUB-PROPERTIES | TECHNIQUES | [17 empty] | Instrument | Sample State | Sample Preparation | Sample Suitability
Morphological, Topographical | Size and structure | SEM | TEM | AFM | MPSS | EM | PTA | spICP-MS | HRTEM | XRD | MALDI | NMR | SMPS | STM | STS |  | 1 | 3D TOM | 3D Tomography | SEM | Solid or dry | Mount on stub, coat with conductive layer (e.g., gold) if non-conductive, dry | Conductive and non-conductive (with coating) samples, solid powders, films
| Size distribution | NTA | SLS | CLS | DLS | MPSS | MALS | SAXS | SEC | EXAFS | DSC | SEM | TRPS | ICP-MS | DTA | FMR | 2 | AES | Auger Electron Spectroscopy | TEM | Solid or dry, on grid | Drop-cast suspension onto carbon-coated copper grid, air-dry | Thin, electron-transparent samples, nanoparticles in suspension
| Concentration (particle number) | CLS | PTA | SAXS | sp-ICP-MS | UV-Vis | [10 empty] | 3 | AFM | Atomic Force Microscopy | AFM | Solid, on flat substrate | Disperse in solvent, drop-cast or spin-coat onto substrate (e.g., mica), dry | Conductive and non-conductive samples, soft and hard materials
| Agglomeration/Aggregation | AFM | EM | DLS | Zeta Potential | DCS | UV-VIS | SEM | CRYO-TEM | TEM | [6 empty] | 4 | CSM | Continuous Stiffness Measurement | SMPS (MPSS) | Aerosol | Aerosolize powders with high-pressure air gun or liquids with nebulizer | Nanoparticles that can be aerosolized, for size distribution in gas phase
| Dispersibility | AFM | AF4 | EM | DLS | MALS | [10 empty] | 5 | CV | Cyclic Voltammetry | PTA (NTA) | Liquid suspension | Dilute to optimal concentration (10⁶–10⁹ particles/mL), filter, load into sample chamber | Monodisperse or polydisperse nanoparticles in low-viscosity dispersants, 10–1000 nm
| Localization | STS | [14 empty] | 6 | DMA | Dynamic Mechanical Analysis | spICP-MS | Liquid suspension | Dilute in ultrapure water (10⁴–10⁶ particles/mL), sonicate, filter | Metal or metal-containing nanoparticles
| Surface Area/Porosity | BET (BJH) | Porosimetry | Liquid NMR | [12 empty] | 7 | DRS | Diffuse Reflectance Spectroscopy | HRTEM | Solid or dry, on grid | Drop-cast suspension onto carbon-coated grid, air-dry | Crystalline or amorphous nanoparticles requiring atomic-level analysis
| Surface Structure | SEM | AFM | [13 empty] | 8 | DSC | Differential Scanning Calorimetry | XRD | Solid (powder or thin film) | Press powders into holder or spread on substrate, mount thin films | Crystalline nanoparticles or polycrystalline samples
| Shape | TEM | EM | AFM | SAXS | HRTEM | EPLS | 3D TOMOGRAPHY |  | FMR | [6 empty] | 9 | DTA | Differential Thermal Analysis | MALDI | Solid (dried droplet) | Mix with matrix (e.g., 2,5-DHB), deposit on target plate, air-dry | Organic nanoparticles, biomolecules, nanoparticle-biomolecule conjugates
| Surface Charge | Zeta Potential (ELECTROPHORETIC MOBILITY) | TRPS | LDA | EPM | DLS | CLS | SAXS | [8 empty] | 10 | ED | Electron Diffraction | NMR | Liquid suspension or solution | Dissolve or suspend in deuterated solvent (e.g., D₂O), filter, load into NMR tube | Organic nanoparticles, polymer coatings, suspensions in solution
Structural, Chemical | Composition | XRD | EDX | FT-IR | RAMAN | EXAFS | HRTEM | Electron Diffraction | HAADF | XPS | [6 empty] | 11 | EELS | Electron Energy Loss Spectroscopy | STM | Solid, on conductive substrate | Drop-cast or spin-coat onto conductive substrate (e.g., graphite), dry under inert conditions | Conductive or semiconductive nanoparticles
| Crystallinity | XRD | Raman | [13 empty] | 12 | EELS-STEM | Electron Energy Loss Spectroscopy - Scanning Transmission Electron Microscopy | STS | Solid, on conductive substrate | Same as STM | Conductive or semiconductive nanoparticles
| Phase | XRD | [14 empty] | 13 | EM | Electron Microscopy
| Functionalization | FTIR conductometry | TOF-SIMS | LEIS | qNMR | TGA | AES | XPS | SIMS | [7 empty] | 14 | EXAFS | Extended X-ray Absorption Fine Structure
| Surface Charge | Zeta Potential | [14 empty] | 15 | FMMR | Ferromagnetic Resonance Microscopy
| Polarity | FTIR | [14 empty] | 16 | FMR | Ferromagnetic Resonance
| Bonding | XPS | FTIR | Raman | [12 empty] | 17 | FTIR | Fourier Transform Infrared Spectroscopy
| Electrochemical | CV | XPS | [13 empty] | 18 | HRTEM | High-Resolution Transmission Electron Microscopy
| Elemental-Chemical Composition | XPS | XRD | ICP-MS | ICP-OES | RAMAN | NMR | SEM-EDX | MFM | LEIS | [6 empty] | 19 | ICP-MS | Inductively Coupled Plasma Mass Spectrometry
| Chemical state - Oxidation state | XAS | EELS | XPS | Mossbauer | FTIR | Cyclic Voltammtery | [9 empty] | 20 | ICP-OES | Inductively Coupled Plasma Optical Emission Spectroscopy
| Ligand Binding (ligand density, arrangement | AFM | FTIR | [13 empty] | 21 | LEIS | Low-Energy Ion Scattering
Mechanical | Toughness | Nanoindentation | [14 empty] | 22 | MALDI | Matrix-Assisted Laser Desorption/Ionization
| Tensile Strength | UTM | [14 empty] | 23 | MFM | Magnetic Force Microscopy
| Compressive Strength | UTM | Nanoindentation | [13 empty] | 24 | MOSS | Mössbauer Spectroscopy
| Elasticity | UTM | Nanoindentation | [13 empty] | 25 | MPSS | Massively Parallel Signature Sequencing
| Viscoelasticity | DMA | [14 empty] | 26 | NFM | Near-Field Microscopy
| Hardness | Nanoindentation | [14 empty] | 27 | NMR | Nuclear Magnetic Resonance
| Stiffness | DMA | [14 empty] | 28 | PL | Photoluminescence
Optical, electronic, electrical | Optical Properties (general) | UV-VIS | PL | EELS-STEM | [12 empty] | 29 | PTA | Particle Tracking Analysis
| Absorption | UV-Vis | Ellipsometry | [13 empty] | 30 | qNMR | Quantitative Nuclear Magnetic Resonance
| Reflectance | UV-Vis | Ellipsometry | [13 empty] | 31 | RAMAN | Raman Spectroscopy
| Fluorescence | PL | [14 empty] | 32 | RMM-MEMS | Resonant Mass Measurement - Microelectromechanical Systems
| Luminiscence | PL | [14 empty] | 33 | SAXS | Small-Angle X-ray Scattering
| Bandgap | UV-Vis | DRS | [13 empty] | 34 | SEM | Scanning Electron Microscopy
| Electronic State | Raman | SERS | DRS | [12 empty] | 35 | SERS | Surface-Enhanced Raman Spectroscopy
| Photoactivity | DRS | [14 empty] | 36 | SIMS | Secondary Ion Mass Spectrometry
| Electrical conductance | DRS | Ellipsometry | [13 empty] | 37 | SMPS | Scanning Mobility Particle Sizer
Magnetic | Magnetic Properties (general) | SQUID | CSM | Mossbauer | FMMR | MFM | XMCD | Magnetic Susceptibility | [8 empty] | 38 | spICP-MS | Single Particle Inductively Coupled Plasma Mass Spectrometry
| Stauration magnetization | [15 empty] | 39 | SQUID | Superconducting Quantum Interference Device
| Remnant Magnetization | [15 empty] | 40 | STM | Scanning Tunneling Microscopy
| Coercivity | [15 empty] | 41 | STS | Scanning Tunneling Spectroscopy
| g-Factor | [15 empty] | 42 | TEM | Transmission Electron Microscopy
| Magnetic field Intensity | [15 empty] | 43 | TGA | Thermogravimetric Analysis
| Magnetic Force | [15 empty] | 44 | TGS | Thermal Gravimetric Spectroscopy
| Magnetic susceptibility | [15 empty] | 45 | THW | Transient Hot-Wire Method
Thermal | Thermal Properties (general) | TGA | [14 empty] | 46 | TOF-SIMS | Time-of-Flight Secondary Ion Mass Spectrometry
| Melting Point | DSC | DTA | TGA | [12 empty] | 47 | TRPS | Tunable Resistive Pulse Sensing
| Crystallization point | DSC | TGA | [13 empty] | 48 | UTM | Universal Testing Machine
| Strctural-phase transition | DSC | DTA | TGA | [12 empty] | 49 | UV-VIS | Ultraviolet-Visible Spectroscopy
| Heat capacity | DSC | [14 empty] | 50 | XANES | X-ray Absorption Near Edge Structure
| Thermal conductivity | THW | [14 empty] | 51 | XAS | X-ray Absorption Spectroscopy
| Thermal stability | TGA | THW | [13 empty] | 52 | XMCD | X-ray Magnetic Circular Dichroism
| Oxidative stability | DSC | DTA | [13 empty] | 53 | XPS | X-ray Photoelectron Spectroscopy
[17 empty] | 54 | XRD | X-ray Diffraction
Miscellaneous Properties
| X-Ray absorption coefficient | XAS (EXAFS, XANES)
| Chemical state of the species | XAS (EXAFS, XANES)
| Interatomic distance | XAS (EXAFS, XANES)
| Debye-Waller factors | XAS (EXAFS, XANES)
| Growth Kinetics | SAXS
| Ligand density and arrangement | FTIR
| Electronic core structure | FTIR
| Atomic composition | FTIR
| Influence of ligands on NP shape, size | FTIR
| Mass, composition of stabilisers | TGA
| Thickness, composition of self-assembled monolayers of NPs | LEIS
| Density | DCS | RMM-MEMS
| 3D visualization | 3D TOMOGRAPHY | AFM | SEM
| Mass Fraction | ICP-MS
| NP Subtype | Material Examples | Key Properties | Recommended Techniques | Not Recommended Techniques | Sample Prep Considerations | Database Query Relevance
| Metallic | Au, Ag, Fe, Pt | Plasmonic, conductive, magnetic | XPS, TEM, UV-VIS, SPR, SQUID, SERS, AES | NMR, Cryo-TEM (non-hydrated) | Thin films for XPS/SIMS; dilute suspensions for DLS/UV-VIS | Filters for plasmonic, magnetic, or catalytic NP techniques
| Polymeric | PLA, PEG, PS | Biocompatible, tunable chemistry | FTIR, DLS, SEM, AFM, NTA | SQUID, XMCD (non-magnetic) | Suspensions for DLS; films for FTIR/AFM; avoid high heat | Filters for drug delivery, biocompatible NP techniques
| Lipid | Liposomes, SLNs | Hydrated, biocompatible | Cryo-TEM, DLS, EPLS, MALDI, PAS | XRD, SQUID (non-crystalline, non-magnetic) | Flash-freezing for Cryo-TEM; aqueous suspensions for DLS | Filters for hydrated, biological NP techniques
| Semiconductor (Quantum Dots) | CdSe, ZnS | Fluorescent, size-dependent optics | PL, TRS, TEM, SAXS, KPFM | BET, FMR (non-porous, non-magnetic) | Thin films for PL/KPFM; suspensions for SAXS | Filters for optical, electronic NP techniques
| Ceramic/Oxide | TiO₂, SiO₂, ZnO | Stable, photocatalytic | XRD, BET, XRF, ICP-MS, Raman | NMR, SPR (non-organic, non-plasmonic) | Powders for XRD/BET; suspensions for ICP-MS | Filters for stable, inorganic NP techniques
| Carbon-Based | CNTs, Graphene, Fullerenes | Conductive, high strength | STM, Raman, SERS, EELS-STEM, AFM | MALDI, EPLS (non-biomolecular, non-colloidal) | Films for STM/AFM; powders for Raman | Filters for electronic, structural NP techniques
| Magnetic | Fe₃O₄, Co, Ni | Superparamagnetic | SQUID, VSM, MFM, FMR, XMCD | UV-VIS, FTIR (non-optical, non-functional) | Powders for SQUID; films for MFM | Filters for magnetic NP techniques
| Hybrid | Au@SiO₂, Polymer-Metal | Combined properties | SIMS, HR-TEM, XPS, SPR, NSOM | DSC, DTA (complex thermal behavior) | Thin films for SIMS/XPS; suspensions for SPR | Filters for core-shell, multifunctional NP techniques
| Biological | Protein NPs, Exosomes | Biomolecular, hydrated | Cryo-TEM, MALDI, NTA, PAS, EPLS | XRD, LEIS (non-crystalline, volatile) | Flash-freezing for Cryo-TEM; aqueous for NTA | Filters for biological, sensitive NP techniques
| Other (e.g., MOFs, Dendrimers) | MOFs, PAMAM Dendrimers | Porous, branched | BET, NMR, SAXS, DLS | MFM, XMCD (non-magnetic) | Powders for BET; solutions for NMR/DLS | Filters for porous, complex NP techniques